## Sheet1
Alloy_Num | YS_MPa | UTS_MPa | Elong_pct | Nb | W | Mo | Zr | C | Hf | Ti | Ta | Si | N | V | Sc | Ru | B | Y
0 | 686.14 | 769.98 | 26.13 | 62.005 | 12.584 | 4.529 | 1.401 | 0.159 | 2.896 | 1.342 | 11.976 | 0.288 | 0.147 | 2.163 | 0.092 | 0.412 | 0.004 | 0.002
1 | 592.43 | 645.31 | 19.23 | 72.244 | 8.617 | 0.801 | 1.266 | 0.24 | 5.154 | 1.459 | 7.279 | 0.117 | 0.186 | 0.877 | 0.368 | 1.078 | 0.09 | 0.224
2 | 578.4 | 653.03 | 25.03 | 71.196 | 7.072 | 2.26 | 1.206 | 0.201 | 3.367 | 0.09 | 10.626 | 0.006 | 0.037 | 2.13 | 0.149 | 1.362 | 0.031 | 0.267
3 | 631.58 | 731.1 | 25.25 | 62.694 | 7.811 | 4.772 | 0.901 | 0.043 | 2.65 | 2.668 | 15.438 | 0.111 | 0.062 | 2.226 | 0.054 | 0.244 | 0.084 | 0.242
4 | 698.98 | 772.32 | 26.8 | 60.749 | 8.077 | 7.805 | 0.476 | 0.178 | 7.041 | 0.424 | 12.191 | 0.222 | 0.064 | 2.344 | 0.091 | 0.107 | 0.083 | 0.148
5 | 629.75 | 710.55 | 25.91 | 66.251 | 7.912 | 0.65 | 1.485 | 0.267 | 6.609 | 1.216 | 11.612 | 0.014 | 0.025 | 1.712 | 0.388 | 1.602 | 0.056 | 0.201
6 | 518.97 | 586.38 | 17.77 | 79.259 | 4.355 | 0.654 | 1.2 | 0.279 | 3.197 | 0.393 | 6.081 | 0.178 | 0.161 | 1.743 | 0.37 | 1.945 | 0.034 | 0.151
7 | 629.46 | 725.4 | 20.28 | 69.15 | 15.225 | 0.366 | 0.335 | 0.072 | 2.632 | 1.651 | 7.442 | 0.224 | 0.097 | 1.133 | 0.024 | 1.556 | 0.075 | 0.018
8 | 672.48 | 729.53 | 27.47 | 62.48 | 10.39 | 2.48 | 0.504 | 0.243 | 6.935 | 1.468 | 12.07 | 0.264 | 0.049 | 1.805 | 0.155 | 0.984 | 0.04 | 0.133
9 | 640.54 | 748.57 | 24.15 | 61.782 | 5.371 | 3.044 | 0.874 | 0.083 | 8.847 | 1.096 | 16.452 | 0.11 | 0.031 | 1.077 | 0.464 | 0.696 | 0.051 | 0.022
10 | 693.21 | 775.98 | 26.58 | 59.625 | 10.214 | 7.963 | 0.171 | 0.228 | 7.217 | 0.454 | 11.546 | 0.119 | 0.132 | 0.589 | 0.227 | 1.381 | 0.039 | 0.095
11 | 689.18 | 800.77 | 25.91 | 61.024 | 9.215 | 6.399 | 0.389 | 0.066 | 7.284 | 1.005 | 11.67 | 0.224 | 0.124 | 0.695 | 0.218 | 1.472 | 0.078 | 0.137
12 | 657.85 | 772.5 | 18.6 | 64.774 | 12.815 | 5.46 | 1.264 | 0.004 | 3.913 | 1.59 | 6.13 | 0.248 | 0.017 | 1.681 | 0.22 | 1.587 | 0.038 | 0.259
13 | 640.96 | 753.99 | 26.13 | 63.37 | 5.833 | 7.801 | 0.583 | 0.05 | 2.587 | 1.936 | 14.142 | 0.19 | 0.001 | 2.577 | 0.067 | 0.579 | 0.091 | 0.193
14 | 589.91 | 681.46 | 23.72 | 63.899 | 6.652 | 0.594 | 0.598 | 0.095 | 6.417 | 2.96 | 16.453 | 0.197 | 0.069 | 0.873 | 0.335 | 0.518 | 0.061 | 0.279
15 | 609.65 | 696.41 | 22.2 | 65.973 | 11.13 | 0.331 | 1.264 | 0.26 | 9.091 | 0.72 | 9.177 | 0.242 | 0.059 | 0.892 | 0.349 | 0.152 | 0.065 | 0.295
16 | 718.32 | 774.56 | 23.5 | 61.315 | 13.529 | 4.608 | 0.362 | 0.037 | 8.787 | 0.397 | 9.23 | 0.296 | 0.09 | 0.423 | 0.011 | 0.662 | 0.033 | 0.22
17 | 600.92 | 653.86 | 23.72 | 70.595 | 5.499 | 5.735 | 1.201 | 0.239 | 2.719 | 0.698 | 10.296 | 0.29 | 0.057 | 0.789 | 0.199 | 1.391 | 0.069 | 0.223
18 | 682.81 | 794.85 | 21.34 | 61.787 | 9.233 | 4.783 | 1.329 | 0.125 | 9.438 | 2.038 | 8.176 | 0.1 | 0.136 | 1.064 | 0.47 | 1.174 | 0.017 | 0.13
19 | 542.91 | 629.96 | 17.77 | 73.802 | 5.905 | 1.03 | 1.036 | 0.017 | 8.288 | 0.822 | 6.695 | 0.232 | 0.144 | 0.951 | 0.231 | 0.641 | 0.082 | 0.124
20 | 686.26 | 750.35 | 26.35 | 62.718 | 11.057 | 5.372 | 0.324 | 0.034 | 4.231 | 0.417 | 11.712 | 0.173 | 0.131 | 2.14 | 0.187 | 1.205 | 0.1 | 0.199
21 | 581.5 | 626.14 | 23.06 | 71.288 | 4.446 | 5.017 | 1.277 | 0.197 | 2.811 | 2.77 | 9.833 | 0.23 | 0.122 | 0.194 | 0.144 | 1.441 | 0.047 | 0.183
22 | 628.11 | 681.67 | 23.06 | 65.453 | 4.564 | 5.46 | 0.119 | 0.24 | 4.239 | 1.537 | 17.226 | 0.073 | 0.082 | 0.175 | 0.287 | 0.414 | 0.074 | 0.057
23 | 672.15 | 773.4 | 20.49 | 63.171 | 7.499 | 5.902 | 1.418 | 0.292 | 7.388 | 2.657 | 8.273 | 0.005 | 0.121 | 2.294 | 0.039 | 0.659 | 0.09 | 0.192
24 | 562.49 | 609.25 | 26.13 | 72.309 | 4.99 | 3.674 | 0.542 | 0.125 | 2.409 | 1.162 | 11.711 | 0.101 | 0.154 | 1.653 | 0.24 | 0.708 | 0.072 | 0.15
25 | 650.79 | 717.49 | 23.72 | 60.073 | 8.289 | 2.488 | 0.032 | 0.143 | 8.644 | 0.434 | 16.609 | 0.208 | 0.119 | 2.348 | 0.256 | 0.249 | 0.073 | 0.035
26 | 689.75 | 759.98 | 26.13 | 61.107 | 9.74 | 3.722 | 0.18 | 0.251 | 5.92 | 1.681 | 14.854 | 0.293 | 0.102 | 0.766 | 0.367 | 0.849 | 0.039 | 0.129
27 | 648.32 | 715.67 | 19.02 | 66.613 | 8.633 | 4.662 | 0.002 | 0.213 | 8.952 | 0.904 | 7.67 | 0.174 | 0.188 | 0.479 | 0.227 | 1.23 | 0.019 | 0.034
28 | 637.24 | 717.56 | 29.05 | 63.285 | 9.124 | 3.949 | 0.221 | 0.023 | 5.116 | 1.667 | 12.962 | 0.222 | 0.125 | 2.05 | 0.443 | 0.734 | 0.044 | 0.035
29 | 588.11 | 653.29 | 19.65 | 65.007 | 4.313 | 2.955 | 1.078 | 0.023 | 2.038 | 2.222 | 18.44 | 0.244 | 0.102 | 1.188 | 0.386 | 1.925 | 0.054 | 0.025
30 | 705.41 | 840.36 | 17.15 | 60.729 | 15.151 | 3.726 | 0.012 | 0.247 | 7.567 | 1.624 | 5.562 | 0.04 | 0.166 | 2.946 | 0.277 | 1.759 | 0.013 | 0.181
31 | 695.82 | 811.55 | 25.25 | 61.296 | 13.979 | 7.944 | 0.495 | 0.299 | 2.506 | 0.808 | 11.626 | 0.179 | 0.01 | 0.02 | 0.282 | 0.257 | 0.032 | 0.267
32 | 612.59 | 683.59 | 23.06 | 65.809 | 6.199 | 3.106 | 0.076 | 0.275 | 9.959 | 2.063 | 9.379 | 0.111 | 0.07 | 2.052 | 0.162 | 0.559 | 0.02 | 0.16
33 | 620.58 | 692.13 | 21.13 | 64.895 | 5.482 | 4.363 | 0.919 | 0.296 | 2.221 | 0.297 | 17.328 | 0.241 | 0.102 | 2.448 | 0.468 | 0.784 | 0.019 | 0.137
34 | 661.57 | 746.38 | 19.44 | 60.453 | 5.495 | 6.724 | 0.692 | 0.059 | 2.417 | 0.57 | 19.251 | 0.197 | 0.041 | 1.645 | 0.497 | 1.715 | 0.088 | 0.156
35 | 632.36 | 677.38 | 23.06 | 66.671 | 7.285 | 1.484 | 1.027 | 0.201 | 2.857 | 0.574 | 16.331 | 0.299 | 0.18 | 1.432 | 0.434 | 0.846 | 0.095 | 0.284
36 | 577.85 | 653.57 | 18.81 | 72.909 | 10.107 | 0.313 | 0.039 | 0.259 | 3.929 | 1.026 | 7.74 | 0.038 | 0.075 | 1.517 | 0.085 | 1.588 | 0.092 | 0.283
37 | 574.05 | 660.55 | 25.03 | 72.335 | 4.29 | 6.161 | 0.203 | 0.219 | 2.68 | 0.416 | 9.533 | 0.208 | 0.148 | 2.02 | 0.259 | 1.375 | 0.019 | 0.134
38 | 583.29 | 659.31 | 22.42 | 70.064 | 4.482 | 1.708 | 1.249 | 0.294 | 2.097 | 1.106 | 17.093 | 0.105 | 0.043 | 0.349 | 0.483 | 0.671 | 0.04 | 0.216
39 | 567.87 | 652.2 | 20.49 | 72.584 | 8.273 | 1.996 | 0.396 | 0.054 | 5.065 | 1.53 | 7.807 | 0.259 | 0.024 | 1.221 | 0.396 | 0.197 | 0.044 | 0.154
40 | 672.77 | 740.45 | 27.02 | 61.603 | 12.871 | 2.705 | 1.441 | 0.123 | 3.791 | 2.193 | 11.006 | 0.019 | 0.074 | 2.886 | 0.301 | 0.687 | 0.057 | 0.243
41 | 624.8 | 707.92 | 18.6 | 66.353 | 10.864 | 4.638 | 0.059 | 0.185 | 6.748 | 0.366 | 6.548 | 0.006 | 0.135 | 2.933 | 0.312 | 0.772 | 0.012 | 0.069
42 | 581.07 | 628.31 | 17.56 | 71.327 | 14.468 | 0.319 | 1.046 | 0.01 | 5.409 | 0.275 | 5.159 | 0.037 | 0.09 | 1.108 | 0.321 | 0.283 | 0.052 | 0.096
43 | 590.31 | 675.77 | 25.91 | 71.35 | 6.272 | 4.558 | 1.331 | 0.289 | 3.415 | 0.073 | 10.47 | 0.085 | 0.105 | 1.217 | 0.176 | 0.529 | 0.038 | 0.092
44 | 609.69 | 659.06 | 24.81 | 68.943 | 8.301 | 0.464 | 1.18 | 0.211 | 6.895 | 0.869 | 10.247 | 0.195 | 0.084 | 1.415 | 0.46 | 0.499 | 0.051 | 0.186
45 | 638.88 | 718.52 | 27.25 | 64.274 | 6.608 | 6.98 | 0.786 | 0.095 | 4.659 | 0.033 | 11.24 | 0.198 | 0.187 | 2.711 | 0.387 | 1.528 | 0.039 | 0.275
46 | 687.48 | 772.68 | 29.5 | 61.396 | 9.152 | 4.017 | 1.485 | 0.084 | 3.717 | 1.882 | 12.939 | 0.223 | 0.161 | 2.844 | 0.49 | 1.475 | 0.074 | 0.061
47 | 667.76 | 741.17 | 26.8 | 58.882 | 10.239 | 4.591 | 1.183 | 0.009 | 5.468 | 2.932 | 13.287 | 0.127 | 0.185 | 1.691 | 0.094 | 1.243 | 0.011 | 0.058
48 | 616.03 | 676.59 | 26.8 | 63.399 | 5.195 | 2.999 | 1.338 | 0.287 | 7.844 | 1.712 | 13.686 | 0.038 | 0.158 | 1.238 | 0.167 | 1.771 | 0.05 | 0.118
49 | 617.92 | 709.95 | 21.56 | 60.582 | 4.921 | 7.603 | 0.37 | 0.038 | 5.783 | 1.711 | 16.997 | 0.103 | 0.009 | 0.024 | 0.006 | 1.651 | 0.037 | 0.165
50 | 663.92 | 725.8 | 16.94 | 66.422 | 9.804 | 5.548 | 1.498 | 0.298 | 5.401 | 2.404 | 5.663 | 0.169 | 0.075 | 1.402 | 0.06 | 1.117 | 0.052 | 0.087
51 | 657.63 | 741.65 | 25.25 | 59.258 | 13.018 | 3.556 | 0.774 | 0.001 | 3.19 | 2.977 | 16.084 | 0.051 | 0.176 | 0.571 | 0.011 | 0.119 | 0.066 | 0.148
52 | 611.14 | 701.64 | 26.8 | 66.875 | 4.287 | 6.372 | 0.056 | 0.071 | 3.143 | 1.425 | 13.869 | 0.232 | 0.136 | 2.028 | 0.039 | 1.324 | 0.025 | 0.118
53 | 646.5 | 735 | 26.13 | 63.091 | 7.452 | 4.355 | 0.596 | 0.16 | 5.148 | 0.516 | 14.671 | 0.144 | 0.056 | 2.604 | 0.449 | 0.606 | 0.068 | 0.084
54 | 678.72 | 757.02 | 23.72 | 59.15 | 10.663 | 3.368 | 0.569 | 0.181 | 9.96 | 2.322 | 9.965 | 0.264 | 0.043 | 2.978 | 0.088 | 0.271 | 0.037 | 0.141
55 | 565.42 | 629.37 | 16.12 | 74.443 | 7.942 | 3.164 | 0.186 | 0.271 | 7.003 | 0.976 | 5.083 | 0.108 | 0.026 | 0.217 | 0.045 | 0.501 | 0.017 | 0.018
56 | 605.24 | 683.24 | 27.02 | 67.677 | 7.74 | 4.755 | 0.628 | 0.076 | 2.717 | 2.136 | 11.346 | 0.135 | 0.125 | 1.728 | 0.216 | 0.495 | 0.074 | 0.152
57 | 582.16 | 662.33 | 20.28 | 71.303 | 9.423 | 1.826 | 0.878 | 0.2 | 2.048 | 2.908 | 7.876 | 0.086 | 0.061 | 2.224 | 0.495 | 0.447 | 0.073 | 0.152
58 | 627.08 | 672.15 | 19.65 | 66.743 | 4.41 | 7.152 | 0.306 | 0.065 | 9.1 | 1.309 | 6.817 | 0.242 | 0.114 | 1.951 | 0.104 | 1.468 | 0.003 | 0.216
59 | 709.3 | 788.89 | 23.5 | 58.578 | 11.298 | 0.729 | 1.331 | 0.294 | 7.664 | 1.567 | 16.234 | 0.234 | 0.028 | 0.287 | 0.112 | 1.495 | 0.023 | 0.126
60 | 628.9 | 714.46 | 19.44 | 59.621 | 4.068 | 2.123 | 1.362 | 0.05 | 5.536 | 2.424 | 19.436 | 0.286 | 0.056 | 2.874 | 0.14 | 1.923 | 0.083 | 0.018
61 | 577.5 | 632.41 | 17.36 | 71.695 | 5.756 | 4.434 | 1.093 | 0.156 | 9.506 | 0.318 | 5.548 | 0.168 | 0.079 | 0.026 | 0.323 | 0.651 | 0.068 | 0.179
62 | 590.89 | 678.21 | 20.92 | 69.127 | 4.039 | 6.922 | 1.021 | 0.117 | 3.805 | 2.385 | 8.218 | 0.21 | 0.038 | 1.728 | 0.409 | 1.769 | 0.053 | 0.159
63 | 659.24 | 730.99 | 26.35 | 63.108 | 14.19 | 0.469 | 1.036 | 0.144 | 6.18 | 0.38 | 12.828 | 0.044 | 0.131 | 0.235 | 0.168 | 0.881 | 0.038 | 0.168
64 | 676.72 | 777.61 | 21.13 | 60.631 | 10.129 | 3.625 | 0.237 | 0.098 | 2.906 | 2.824 | 17.096 | 0.259 | 0.122 | 1 | 0.082 | 0.946 | 0.023 | 0.022
65 | 666.32 | 767.7 | 21.77 | 58.431 | 11.934 | 1.557 | 0.077 | 0.191 | 3.888 | 1.975 | 17.289 | 0.241 | 0.086 | 2.865 | 0.463 | 0.716 | 0.036 | 0.251
66 | 726.65 | 790.33 | 18.19 | 58.35 | 9.266 | 7.811 | 1.198 | 0.159 | 8.746 | 2.89 | 6.874 | 0.087 | 0.002 | 2.417 | 0.282 | 1.724 | 0.035 | 0.159
67 | 646.98 | 744.92 | 28.6 | 60.553 | 7.952 | 1.178 | 0.179 | 0.23 | 9.754 | 2.971 | 13.054 | 0.073 | 0.172 | 2.112 | 0.252 | 1.419 | 0.027 | 0.074
68 | 606.57 | 648.21 | 17.77 | 70.29 | 5.437 | 7.547 | 0.77 | 0.129 | 5.562 | 1.397 | 6.423 | 0.266 | 0.106 | 1.483 | 0.277 | 0.205 | 0.053 | 0.055
69 | 661.17 | 710.35 | 21.13 | 66.439 | 14.482 | 1.736 | 0.135 | 0.133 | 2.081 | 2.549 | 8.057 | 0.275 | 0.05 | 2.59 | 0.08 | 1.161 | 0.072 | 0.16
70 | 614.22 | 690.55 | 19.65 | 69.362 | 10.664 | 2.677 | 1.328 | 0.088 | 4.835 | 1.533 | 7.572 | 0.034 | 0.11 | 0.956 | 0.403 | 0.295 | 0.078 | 0.065
71 | 597.9 | 702.29 | 25.69 | 69.598 | 10.002 | 0.329 | 0.86 | 0.187 | 3.299 | 0.306 | 11.254 | 0.108 | 0.098 | 1.833 | 0.084 | 1.98 | 0.054 | 0.008
72 | 615.32 | 726.93 | 25.47 | 65.472 | 4.263 | 6.825 | 1.153 | 0.287 | 4.022 | 2.275 | 11.349 | 0.125 | 0.034 | 2.124 | 0.369 | 1.549 | 0.042 | 0.111
73 | 693.33 | 828.28 | 18.6 | 62.498 | 13.435 | 4.704 | 0.162 | 0.092 | 5.834 | 1.416 | 6.559 | 0.295 | 0.143 | 2.875 | 0.074 | 1.836 | 0.038 | 0.039
74 | 624.58 | 711.03 | 22.85 | 66.513 | 9.479 | 1.742 | 1.019 | 0.284 | 9.089 | 0.168 | 8.917 | 0.181 | 0.138 | 1.926 | 0.02 | 0.365 | 0.043 | 0.116
75 | 670.47 | 727.79 | 20.92 | 64.531 | 10.518 | 5.829 | 0.147 | 0.231 | 4.497 | 1.077 | 7.67 | 0.211 | 0.013 | 2.862 | 0.382 | 1.701 | 0.077 | 0.254
76 | 658.88 | 741.05 | 17.98 | 68.091 | 11.686 | 2.783 | 1.372 | 0.291 | 4.405 | 0.359 | 5.983 | 0.078 | 0.08 | 2.52 | 0.048 | 1.954 | 0.071 | 0.279
77 | 666.74 | 749.21 | 27.47 | 65.054 | 9.451 | 2.126 | 0.252 | 0.088 | 7.472 | 0.74 | 11.67 | 0.075 | 0.103 | 0.699 | 0.28 | 1.718 | 0.07 | 0.202
78 | 640.29 | 717.85 | 22.2 | 60.171 | 4.192 | 6.717 | 0.02 | 0.175 | 5.152 | 1.879 | 17.382 | 0.025 | 0.124 | 2.38 | 0.251 | 1.272 | 0.022 | 0.238
79 | 531.45 | 611.83 | 26.13 | 71.064 | 5.798 | 0.219 | 0.545 | 0.089 | 6.617 | 1.461 | 11.193 | 0.238 | 0.079 | 0.946 | 0.091 | 1.513 | 0.011 | 0.136
80 | 621.68 | 695.76 | 21.56 | 65.278 | 7.917 | 7.015 | 0.559 | 0.137 | 3.355 | 2.54 | 8.237 | 0.071 | 0.183 | 2.604 | 0.363 | 1.616 | 0.021 | 0.104
81 | 553.63 | 665.04 | 20.07 | 73.366 | 5.809 | 2.558 | 0.076 | 0.214 | 7.179 | 1.204 | 7.565 | 0.178 | 0.057 | 0.918 | 0.31 | 0.324 | 0.086 | 0.156
82 | 618.5 | 707.37 | 21.99 | 66.536 | 6.211 | 7.743 | 1.39 | 0.078 | 5.557 | 2.352 | 8.562 | 0.053 | 0.031 | 0.481 | 0.114 | 0.697 | 0.012 | 0.183
83 | 565.86 | 635.8 | 28.37 | 71.706 | 5.427 | 1.118 | 0.657 | 0.04 | 4.076 | 1.768 | 13.306 | 0.184 | 0.18 | 0.359 | 0.014 | 1.119 | 0.045 | 0.001
84 | 621.73 | 687.59 | 28.37 | 67.261 | 6.499 | 5.918 | 1.34 | 0.086 | 3.093 | 1.461 | 12.348 | 0.114 | 0.136 | 0.825 | 0.323 | 0.28 | 0.075 | 0.241
85 | 652.46 | 737.2 | 25.69 | 65.037 | 8.988 | 6.412 | 0.511 | 0.24 | 2.088 | 1.839 | 11.095 | 0.149 | 0.088 | 2.425 | 0.042 | 0.922 | 0.004 | 0.16
86 | 572.17 | 636.89 | 24.81 | 72.386 | 4.476 | 6.341 | 0.125 | 0.041 | 2.331 | 2.033 | 9.851 | 0.024 | 0.176 | 0.649 | 0.368 | 0.983 | 0.09 | 0.126
87 | 534.48 | 600.2 | 18.81 | 74.617 | 6.463 | 2.068 | 1.433 | 0.015 | 3.811 | 0.934 | 5.98 | 0.081 | 0.146 | 2.332 | 0.185 | 1.842 | 0 | 0.093
88 | 615.97 | 685.86 | 19.02 | 67.934 | 9.359 | 2.14 | 0.852 | 0.213 | 9.954 | 1.171 | 6.245 | 0.177 | 0.095 | 0.97 | 0.224 | 0.629 | 0.021 | 0.016
89 | 629.87 | 729.22 | 28.82 | 66.217 | 7.364 | 1.13 | 1.044 | 0.248 | 4.521 | 1.244 | 12.865 | 0.094 | 0.182 | 2.85 | 0.17 | 1.964 | 0.013 | 0.094
90 | 592.48 | 622.45 | 17.15 | 71.493 | 6.764 | 3.974 | 1.447 | 0.028 | 5.441 | 2.127 | 5.367 | 0.232 | 0.021 | 1.991 | 0.493 | 0.422 | 0.086 | 0.114
91 | 702.51 | 741.07 | 24.37 | 60.705 | 15.752 | 1.802 | 1.142 | 0.173 | 2.833 | 1.181 | 14.676 | 0.127 | 0.031 | 0.847 | 0.003 | 0.534 | 0.001 | 0.193
92 | 694.03 | 813.75 | 23.72 | 61.854 | 14.662 | 6.059 | 0.373 | 0.177 | 2.674 | 2.334 | 9.632 | 0.156 | 0.103 | 0.961 | 0.42 | 0.469 | 0.07 | 0.056
93 | 536.01 | 612.89 | 25.91 | 72.669 | 6.266 | 1.885 | 0.606 | 0.1 | 2.987 | 2.072 | 11.457 | 0.093 | 0.005 | 0.114 | 0.181 | 1.319 | 0.019 | 0.227
94 | 665.87 | 740.7 | 26.8 | 62.295 | 10.477 | 1.446 | 0.297 | 0.168 | 3.959 | 2.129 | 14.034 | 0.082 | 0.185 | 2.497 | 0.377 | 1.857 | 0.07 | 0.127
95 | 645.08 | 714.15 | 24.15 | 63.268 | 6.517 | 4.336 | 0.59 | 0.059 | 4.534 | 0.33 | 15.854 | 0.271 | 0.198 | 1.704 | 0.228 | 1.903 | 0.023 | 0.185
96 | 603.75 | 692.36 | 20.49 | 71.925 | 10.212 | 0.841 | 1.187 | 0.221 | 2.443 | 1.133 | 8.016 | 0.203 | 0.019 | 1.843 | 0.124 | 1.711 | 0.053 | 0.069
97 | 623.8 | 709.7 | 21.77 | 67.227 | 11.502 | 0.612 | 0.781 | 0.097 | 6.719 | 2.867 | 8.432 | 0.06 | 0.047 | 0.354 | 0.345 | 0.841 | 0.027 | 0.089
98 | 598.99 | 701.71 | 22.85 | 67.59 | 12.516 | 0.405 | 0.744 | 0.026 | 6.954 | 1.476 | 8.822 | 0.037 | 0.1 | 0.499 | 0.322 | 0.311 | 0.096 | 0.102
99 | 639.34 | 687.38 | 21.99 | 68.148 | 7.768 | 4.472 | 1.119 | 0.075 | 7.757 | 0.426 | 8.796 | 0.042 | 0.152 | 0.249 | 0.468 | 0.421 | 0.017 | 0.09
100 | 610.48 | 654.91 | 17.15 | 70.793 | 9.604 | 4.791 | 0.85 | 0.072 | 2.669 | 0.471 | 5.446 | 0.281 | 0.088 | 2.877 | 0.133 | 1.763 | 0.073 | 0.089
102 | 679.55 | 752.09 | 21.77 | 58.271 | 8.417 | 2.092 | 0.512 | 0.142 | 8.216 | 2.031 | 17.442 | 0.185 | 0.017 | 0.527 | 0.127 | 1.882 | 0.058 | 0.081
103 | 577.68 | 646.5 | 16.33 | 72.118 | 7.022 | 7.942 | 0.817 | 0.231 | 3.452 | 0.007 | 5.158 | 0.032 | 0.017 | 1.877 | 0.275 | 0.802 | 0.025 | 0.225
104 | 686.56 | 803.57 | 20.71 | 60.926 | 13.325 | 2.627 | 0.692 | 0.075 | 2.021 | 0.233 | 17.813 | 0.2 | 0.185 | 0.554 | 0.102 | 1.065 | 0.02 | 0.162
105 | 611.4 | 701.8 | 25.91 | 61.697 | 11.768 | 0.149 | 0.587 | 0.112 | 9.672 | 2.636 | 11.631 | 0.125 | 0.168 | 0.162 | 0.09 | 1.16 | 0.022 | 0.021
106 | 630.74 | 664.93 | 19.23 | 66.715 | 4.858 | 7.027 | 1.465 | 0.119 | 7.123 | 1.659 | 7.322 | 0.024 | 0.178 | 1.753 | 0.481 | 1.173 | 0.099 | 0.004
107 | 675.92 | 782.25 | 27.92 | 63.045 | 13.192 | 4.648 | 0.114 | 0.007 | 2.838 | 1.357 | 13.558 | 0.177 | 0.084 | 0.207 | 0.17 | 0.507 | 0.063 | 0.033
108 | 607.27 | 668.4 | 28.37 | 65.746 | 6.325 | 1.543 | 0.951 | 0.04 | 7.401 | 1.943 | 13.108 | 0.027 | 0.107 | 1.946 | 0.032 | 0.651 | 0.044 | 0.136
109 | 577.64 | 676.57 | 18.6 | 71.979 | 11.765 | 1.857 | 1.229 | 0.287 | 3.337 | 0.946 | 6.017 | 0.224 | 0.018 | 1.194 | 0.184 | 0.608 | 0.097 | 0.258
110 | 667.79 | 723.03 | 18.19 | 63.657 | 8.592 | 7.765 | 0.966 | 0.152 | 8.356 | 0.104 | 6.033 | 0.2 | 0.131 | 2.435 | 0.405 | 0.953 | 0.08 | 0.171
111 | 677.2 | 769.27 | 28.14 | 65.525 | 10.007 | 3.894 | 0.522 | 0.214 | 2.602 | 0.341 | 13.173 | 0.241 | 0.076 | 0.907 | 0.338 | 1.857 | 0.091 | 0.212
112 | 603.48 | 655.83 | 22.42 | 67.199 | 5.559 | 2.41 | 0.806 | 0.149 | 3.068 | 0.752 | 17.198 | 0.154 | 0.028 | 1.089 | 0.167 | 1.273 | 0.062 | 0.086
113 | 472.55 | 503.75 | 17.36 | 81.965 | 5.469 | 0.211 | 0.18 | 0.172 | 2.007 | 2.331 | 5.32 | 0.034 | 0.005 | 0.653 | 0.202 | 1.117 | 0.077 | 0.257
114 | 620.24 | 676.92 | 22.2 | 67.422 | 11.413 | 2.435 | 1.088 | 0.226 | 3.695 | 2.191 | 8.999 | 0.112 | 0.04 | 1.673 | 0.087 | 0.503 | 0.05 | 0.066
115 | 625.5 | 673.96 | 16.53 | 68.342 | 7.985 | 5.513 | 0.644 | 0.213 | 5.838 | 1.702 | 5.452 | 0.111 | 0.02 | 2.816 | 0.289 | 0.935 | 0.074 | 0.066
116 | 655.17 | 774.89 | 24.81 | 65.555 | 13.835 | 1.157 | 1.242 | 0.195 | 3.919 | 1.148 | 10.712 | 0.071 | 0.066 | 1.303 | 0.169 | 0.501 | 0.099 | 0.028
117 | 616.13 | 687.74 | 17.15 | 65.741 | 12.546 | 4.996 | 0.404 | 0.006 | 6.128 | 2.455 | 5.666 | 0.104 | 0.105 | 1.231 | 0.466 | 0.049 | 0.008 | 0.095
118 | 657.94 | 754.93 | 20.28 | 61.904 | 12.977 | 1.816 | 0.721 | 0.069 | 7.929 | 2.804 | 7.574 | 0.145 | 0.055 | 2.538 | 0.096 | 1.095 | 0.069 | 0.208
119 | 598.95 | 686.59 | 25.47 | 66.431 | 5.158 | 3.334 | 0.438 | 0.096 | 8.878 | 2.283 | 10.771 | 0.039 | 0.194 | 1.252 | 0.319 | 0.675 | 0.053 | 0.079
120 | 640.35 | 739.69 | 27.47 | 63.627 | 12.72 | 0.564 | 0.168 | 0.222 | 5.785 | 1.18 | 13.953 | 0.137 | 0.078 | 0.798 | 0.255 | 0.157 | 0.077 | 0.279
121 | 569.62 | 624.97 | 20.71 | 72.016 | 6.033 | 0.931 | 0.893 | 0.157 | 6.129 | 2.407 | 7.57 | 0.052 | 0.066 | 1.442 | 0.11 | 1.871 | 0.086 | 0.237
122 | 669.75 | 785.06 | 27.47 | 58.441 | 14.827 | 0.001 | 0.864 | 0.169 | 6.54 | 1.379 | 13.72 | 0.145 | 0.175 | 1.256 | 0.431 | 1.805 | 0.074 | 0.173
123 | 576.16 | 657.72 | 26.35 | 69.126 | 4.839 | 1.178 | 1.165 | 0.175 | 4.903 | 2.288 | 11.012 | 0.077 | 0.11 | 2.925 | 0.146 | 1.867 | 0.1 | 0.089
124 | 631.15 | 720.74 | 19.23 | 59.443 | 4.434 | 1.011 | 0.941 | 0.193 | 7.712 | 2.138 | 18.959 | 0.022 | 0.12 | 2.928 | 0.38 | 1.474 | 0.086 | 0.159
125 | 675.87 | 753.92 | 17.36 | 61.98 | 13.872 | 5.927 | 0.632 | 0.126 | 5.943 | 2.26 | 5.19 | 0.208 | 0.007 | 2.695 | 0.271 | 0.722 | 0.064 | 0.103
126 | 671.04 | 769.3 | 29.28 | 61.473 | 9.048 | 3.271 | 1.339 | 0.189 | 7.452 | 2.916 | 12.97 | 0.005 | 0.024 | 0.124 | 0.195 | 0.695 | 0.067 | 0.232
127 | 642.48 | 725.43 | 25.69 | 63.091 | 12.872 | 0.099 | 1.443 | 0.149 | 5.062 | 1.886 | 11.032 | 0.269 | 0.098 | 2.013 | 0.47 | 1.157 | 0.1 | 0.259
128 | 680.26 | 793.8 | 23.5 | 60.307 | 7.498 | 5.978 | 1.47 | 0.251 | 5.006 | 0.345 | 16.851 | 0.157 | 0.104 | 1.052 | 0.31 | 0.355 | 0.089 | 0.227
129 | 659.54 | 729.26 | 22.2 | 67.053 | 12.272 | 5.072 | 0.797 | 0.031 | 2.552 | 0.166 | 9.139 | 0.208 | 0.123 | 0.252 | 0.241 | 1.816 | 0.002 | 0.276
130 | 613.92 | 702.6 | 18.81 | 63.912 | 7.702 | 0.667 | 0.68 | 0.169 | 3.722 | 0.786 | 19.516 | 0.181 | 0.102 | 1.594 | 0.154 | 0.729 | 0.075 | 0.011
131 | 603.12 | 646.11 | 19.44 | 72.102 | 9.6 | 2.003 | 0.637 | 0.285 | 6.468 | 0.069 | 7.291 | 0.269 | 0.107 | 0.489 | 0.323 | 0.23 | 0.079 | 0.048
132 | 639.4 | 723.98 | 20.71 | 65.181 | 12.314 | 1.163 | 1.351 | 0.198 | 5.849 | 2.692 | 8.589 | 0.029 | 0.148 | 1.168 | 0.31 | 0.95 | 0.041 | 0.017
133 | 664.59 | 776.64 | 25.25 | 60.221 | 15.187 | 0.203 | 1.083 | 0.066 | 3.021 | 0.108 | 15.99 | 0.217 | 0.161 | 2.466 | 0.331 | 0.604 | 0.086 | 0.256
134 | 619.1 | 685.35 | 19.02 | 63.952 | 5.395 | 0.686 | 0.439 | 0.18 | 6.237 | 2.045 | 18.795 | 0.233 | 0.187 | 0.429 | 0.12 | 1.011 | 0.08 | 0.211
135 | 686.28 | 801.64 | 23.5 | 63.147 | 14.039 | 1.839 | 0.471 | 0.168 | 4.939 | 0.661 | 10.495 | 0.145 | 0.062 | 1.699 | 0.331 | 1.792 | 0.067 | 0.145
136 | 598.84 | 710.69 | 25.47 | 66.537 | 5.704 | 7.209 | 0.593 | 0.137 | 3.191 | 0.095 | 15.405 | 0.112 | 0.2 | 0.147 | 0.188 | 0.291 | 0.03 | 0.161
137 | 634.63 | 713.24 | 21.99 | 61.568 | 4.607 | 3.464 | 0.298 | 0.242 | 8.347 | 1.053 | 17.176 | 0.188 | 0.133 | 2.403 | 0.113 | 0.169 | 0.062 | 0.177
138 | 520.83 | 575.59 | 17.77 | 78.295 | 6.107 | 1.814 | 0.672 | 0.207 | 5.416 | 1.097 | 5.06 | 0.272 | 0.048 | 0.439 | 0.384 | 0.101 | 0.045 | 0.043
139 | 612.5 | 702.74 | 24.15 | 64.474 | 7.229 | 0.529 | 1.364 | 0.009 | 5.633 | 1.101 | 14.773 | 0.185 | 0.167 | 2.487 | 0.218 | 1.504 | 0.08 | 0.247
140 | 641.69 | 723.4 | 19.02 | 65.484 | 14.598 | 2.754 | 1.13 | 0.102 | 3.683 | 2.202 | 6.653 | 0.125 | 0.096 | 2.437 | 0.205 | 0.249 | 0.058 | 0.224
141 | 590.09 | 656.83 | 18.81 | 70.641 | 9.172 | 0.822 | 0.119 | 0.189 | 5.96 | 2.502 | 6.144 | 0.025 | 0.14 | 2.433 | 0.442 | 1.275 | 0.096 | 0.04
142 | 667.24 | 764.93 | 26.58 | 61.473 | 10.082 | 2.036 | 0.308 | 0.143 | 8.806 | 0.428 | 12.44 | 0.174 | 0.175 | 1.499 | 0.386 | 1.871 | 0.055 | 0.124
143 | 600.07 | 650.44 | 22.42 | 65.132 | 5.727 | 0.585 | 0.419 | 0.086 | 7.043 | 0.637 | 16.525 | 0.048 | 0.099 | 2.084 | 0.412 | 0.907 | 0.074 | 0.222
144 | 658.97 | 723.5 | 25.69 | 62.773 | 9.654 | 4.7 | 0.433 | 0.245 | 7.167 | 0.025 | 10.836 | 0.188 | 0.039 | 2.761 | 0.327 | 0.57 | 0.043 | 0.239
145 | 713.17 | 788.56 | 27.02 | 59.176 | 10.566 | 6.6 | 1.074 | 0.017 | 4.459 | 2.692 | 12.077 | 0.146 | 0.111 | 2.002 | 0.33 | 0.495 | 0.026 | 0.229
146 | 654.32 | 734.16 | 25.69 | 61.776 | 9.649 | 2.963 | 0.386 | 0.219 | 8.98 | 2.163 | 11.364 | 0.243 | 0.172 | 0.589 | 0.064 | 1.153 | 0.099 | 0.18
147 | 680.62 | 775.13 | 27.02 | 58.786 | 9.799 | 7.726 | 1.258 | 0.021 | 5.094 | 2.42 | 11.466 | 0.009 | 0.123 | 2.196 | 0.158 | 0.639 | 0.095 | 0.21
148 | 685.63 | 751.42 | 24.15 | 59.087 | 11.566 | 1.141 | 0.713 | 0.184 | 8.996 | 0.364 | 15.176 | 0.022 | 0.149 | 0.248 | 0.268 | 1.796 | 0.026 | 0.264
149 | 632.79 | 707.73 | 18.81 | 66.774 | 8.178 | 7.602 | 1.373 | 0.019 | 5.251 | 0.88 | 6.95 | 0.139 | 0.05 | 0.878 | 0.412 | 1.162 | 0.038 | 0.294
150 | 669.98 | 743.95 | 26.13 | 60.959 | 7.584 | 7.316 | 1.026 | 0.01 | 2.097 | 2.102 | 14.246 | 0.291 | 0.116 | 2.927 | 0.425 | 0.821 | 0.037 | 0.043
151 | 619.58 | 722.09 | 20.28 | 59.41 | 4.893 | 1.117 | 1.48 | 0.041 | 8.341 | 0.939 | 18.538 | 0.292 | 0.039 | 2.867 | 0.379 | 1.315 | 0.089 | 0.26
152 | 614.77 | 676.58 | 24.15 | 65.455 | 7.718 | 0.769 | 1.495 | 0.059 | 4.705 | 2.167 | 15.275 | 0.038 | 0.087 | 0.409 | 0.406 | 1.324 | 0.033 | 0.06
153 | 587.92 | 657.42 | 15.92 | 71.106 | 12.685 | 0.997 | 0.352 | 0.197 | 4.03 | 2.751 | 5.729 | 0.062 | 0.161 | 1.105 | 0.275 | 0.33 | 0.088 | 0.132
154 | 585.75 | 637.86 | 27.25 | 68.68 | 7.273 | 3.211 | 0.4 | 0.058 | 2.585 | 1.847 | 12.523 | 0.014 | 0.033 | 1.256 | 0.168 | 1.788 | 0.013 | 0.151
155 | 577.91 | 656.38 | 19.02 | 72.256 | 4.459 | 4.863 | 1.49 | 0.158 | 3.57 | 2.14 | 6.922 | 0.206 | 0.008 | 1.898 | 0.208 | 1.679 | 0.008 | 0.135
156 | 528.87 | 587.61 | 18.81 | 75.974 | 4.865 | 1.377 | 0.287 | 0.104 | 4.952 | 2.206 | 6.417 | 0.274 | 0.174 | 2.129 | 0.372 | 0.765 | 0.083 | 0.021
157 | 725.48 | 796.94 | 19.02 | 60.943 | 14.567 | 5.684 | 1.161 | 0.101 | 8.301 | 0.245 | 7.097 | 0.009 | 0.127 | 0.2 | 0.269 | 1.083 | 0.026 | 0.187
158 | 677.2 | 769.21 | 18.39 | 63.711 | 13.126 | 3.291 | 0.087 | 0.242 | 9.681 | 0.399 | 6.976 | 0.236 | 0.045 | 0.722 | 0.238 | 0.991 | 0.022 | 0.233
159 | 633.24 | 697.5 | 25.03 | 64.539 | 5.808 | 2.292 | 0.383 | 0.143 | 8.336 | 0.273 | 15.679 | 0.295 | 0.196 | 0.919 | 0.069 | 0.791 | 0.018 | 0.259
160 | 635.82 | 701.4 | 17.77 | 66.72 | 10.274 | 7.748 | 0.535 | 0.208 | 5.27 | 1.087 | 5.79 | 0.044 | 0.024 | 0.933 | 0.358 | 0.729 | 0.003 | 0.277
161 | 604.58 | 718.22 | 19.44 | 66.744 | 5.459 | 6.235 | 1.124 | 0.031 | 8.735 | 0.678 | 6.983 | 0.061 | 0.053 | 2.717 | 0.147 | 0.966 | 0.012 | 0.055
162 | 668.6 | 759.9 | 26.13 | 60.697 | 10.637 | 2.086 | 0.433 | 0.171 | 7.756 | 0.173 | 15.049 | 0.239 | 0.006 | 1.965 | 0.386 | 0.281 | 0.03 | 0.091
163 | 609.29 | 668.46 | 18.39 | 72.055 | 12.069 | 0.592 | 1.245 | 0.295 | 3.285 | 1.562 | 5.988 | 0.082 | 0.043 | 2.079 | 0.002 | 0.505 | 0.084 | 0.114
164 | 653.22 | 748.52 | 28.14 | 62.314 | 5.527 | 7.385 | 1.06 | 0.179 | 3.014 | 2.974 | 13.5 | 0.212 | 0.075 | 2.79 | 0.14 | 0.574 | 0.068 | 0.188
165 | 678.37 | 806.15 | 19.02 | 62.9 | 15.308 | 7.303 | 0.491 | 0.053 | 2.874 | 0.822 | 7.146 | 0.126 | 0.014 | 1.638 | 0.339 | 0.679 | 0.028 | 0.279
166 | 668.47 | 719.84 | 23.5 | 60.377 | 6.707 | 7.662 | 0.746 | 0.186 | 3.727 | 1.178 | 16.282 | 0.163 | 0.132 | 0.403 | 0.449 | 1.685 | 0.02 | 0.283
167 | 590.3 | 660.05 | 25.47 | 69.16 | 4.661 | 2.053 | 0.514 | 0.239 | 7.443 | 2.55 | 11.108 | 0.191 | 0.003 | 0.266 | 0.059 | 1.478 | 0.027 | 0.248
168 | 657.85 | 737.21 | 20.28 | 66.115 | 10.241 | 7.271 | 0.114 | 0.248 | 2.878 | 1.333 | 8.194 | 0.119 | 0.12 | 1.418 | 0.087 | 1.704 | 0.019 | 0.139
169 | 664.79 | 762.14 | 16.53 | 65.641 | 15.331 | 2.325 | 1.287 | 0.206 | 6.731 | 0.709 | 5.261 | 0.271 | 0.019 | 0.63 | 0.346 | 1.098 | 0.08 | 0.065
170 | 684.94 | 777.28 | 23.5 | 63.438 | 6.84 | 7.329 | 0.876 | 0.239 | 8.602 | 0.202 | 9.732 | 0.092 | 0.084 | 0.791 | 0.004 | 1.599 | 0.023 | 0.149
171 | 652.11 | 782.9 | 26.8 | 62.935 | 8.697 | 5.616 | 0.375 | 0.272 | 4.923 | 1.651 | 12.338 | 0.093 | 0.032 | 1.135 | 0.317 | 1.462 | 0.098 | 0.056
172 | 653.66 | 723.06 | 17.36 | 64.069 | 10.772 | 4.672 | 0.531 | 0.234 | 7.515 | 2.263 | 5.058 | 0.297 | 0.028 | 2.363 | 0.045 | 1.824 | 0.03 | 0.299
173 | 676.16 | 728.28 | 22.2 | 60.007 | 5.501 | 6.598 | 0.333 | 0.15 | 6.472 | 2.511 | 17.302 | 0.005 | 0.17 | 0.572 | 0.171 | 0.084 | 0.07 | 0.054
174 | 630.36 | 717.45 | 25.47 | 63.728 | 8.809 | 3.947 | 1.006 | 0.052 | 2.503 | 2.015 | 15.727 | 0.232 | 0.178 | 0.955 | 0.308 | 0.46 | 0.037 | 0.043
175 | 632.48 | 692.18 | 18.19 | 60.559 | 6.473 | 1.221 | 1.127 | 0.25 | 8.176 | 1.434 | 19.766 | 0.042 | 0.146 | 0.3 | 0.235 | 0.191 | 0.076 | 0.004
176 | 568.34 | 637.54 | 22.63 | 67.517 | 7.966 | 0.404 | 0.006 | 0.061 | 2.536 | 1.508 | 16.977 | 0.152 | 0.034 | 1.665 | 0.379 | 0.533 | 0.044 | 0.218
177 | 612.46 | 704.06 | 20.71 | 64.608 | 4.444 | 4.385 | 0.491 | 0.18 | 2.929 | 1.827 | 18.555 | 0.142 | 0.001 | 0.44 | 0.444 | 1.487 | 0.029 | 0.038
178 | 555.6 | 612.72 | 21.99 | 75.319 | 5.645 | 3.491 | 0.232 | 0.216 | 3.26 | 0.054 | 8.655 | 0.081 | 0.105 | 0.74 | 0.283 | 1.652 | 0.052 | 0.215
179 | 618.62 | 700.42 | 27.02 | 67.107 | 7.895 | 1.52 | 0.967 | 0.145 | 3.79 | 1.291 | 14.151 | 0.07 | 0.105 | 2.286 | 0.316 | 0.047 | 0.038 | 0.272
180 | 639.49 | 705.05 | 22.42 | 67.503 | 8.353 | 4.234 | 0.029 | 0.135 | 6.146 | 1.652 | 9.316 | 0.054 | 0.044 | 1.596 | 0.413 | 0.329 | 0.009 | 0.187
181 | 650.46 | 730.14 | 20.92 | 61.647 | 7.774 | 6.083 | 0.396 | 0.098 | 8.523 | 2.858 | 8.353 | 0.239 | 0.021 | 1.881 | 0.473 | 1.536 | 0.079 | 0.039
182 | 671.46 | 737.91 | 27.69 | 58.85 | 8.43 | 5.173 | 1.413 | 0.013 | 8.57 | 2.813 | 12.358 | 0.049 | 0.075 | 0.803 | 0.357 | 0.892 | 0.038 | 0.166
183 | 574.61 | 642.74 | 27.69 | 66.416 | 6.566 | 2.371 | 0.749 | 0.059 | 2.793 | 2.942 | 13.742 | 0.063 | 0.059 | 2.389 | 0.221 | 1.368 | 0.056 | 0.206
184 | 575.59 | 637.13 | 19.23 | 70.33 | 4.561 | 4.513 | 0.812 | 0.172 | 8.453 | 0.613 | 6.662 | 0.091 | 0.079 | 2.447 | 0.415 | 0.787 | 0.003 | 0.062
185 | 610.03 | 670.03 | 18.19 | 68.74 | 9.612 | 0.069 | 1.069 | 0.199 | 8.28 | 2.378 | 6.775 | 0.096 | 0.118 | 1.541 | 0.057 | 1.039 | 0.008 | 0.019
186 | 683.4 | 776.74 | 20.71 | 60.064 | 7.948 | 3.953 | 1.307 | 0.055 | 5.375 | 0.061 | 17.967 | 0.099 | 0.144 | 2.423 | 0.214 | 0.092 | 0.073 | 0.225
187 | 700.47 | 781.72 | 20.07 | 62.868 | 14.697 | 1.452 | 0.713 | 0.169 | 7.37 | 0.607 | 7.408 | 0.138 | 0.117 | 2.834 | 0.458 | 0.99 | 0.083 | 0.096
188 | 579.88 | 628.58 | 18.81 | 70.246 | 5.362 | 0.93 | 1.046 | 0.107 | 9.856 | 1.441 | 6.777 | 0.24 | 0.061 | 1.948 | 0.362 | 1.364 | 0.088 | 0.172
189 | 705.01 | 795.59 | 21.56 | 58.898 | 13.465 | 7.121 | 1.161 | 0.058 | 7.642 | 0.781 | 8.351 | 0.154 | 0.092 | 1.423 | 0.241 | 0.474 | 0.026 | 0.113
190 | 684.2 | 745.64 | 23.5 | 58.313 | 14.454 | 0.813 | 0.8 | 0.105 | 2.61 | 2.785 | 15.879 | 0.043 | 0.086 | 1.923 | 0.411 | 1.495 | 0.029 | 0.254
191 | 619.88 | 696.76 | 19.65 | 64.671 | 4.628 | 4.337 | 0.384 | 0.218 | 2.931 | 0.743 | 18.569 | 0.165 | 0.164 | 1.511 | 0.4 | 1.027 | 0.045 | 0.207
192 | 712.63 | 764.38 | 23.06 | 58.996 | 15.741 | 1.103 | 1.486 | 0.194 | 4.709 | 0.207 | 17.072 | 0.107 | 0.165 | 0.093 | 0.017 | 0.016 | 0.03 | 0.064
193 | 677.81 | 798.09 | 24.15 | 62.21 | 15.705 | 2.519 | 1.361 | 0.158 | 4.525 | 0.91 | 9.87 | 0.021 | 0.126 | 1.214 | 0.488 | 0.673 | 0.013 | 0.207
194 | 672.26 | 732.88 | 19.86 | 63.73 | 10.302 | 7.728 | 0.083 | 0.126 | 5.176 | 2.338 | 7.492 | 0.138 | 0.008 | 0.932 | 0.044 | 1.634 | 0.007 | 0.262
195 | 567.09 | 631.93 | 26.13 | 73.142 | 7.598 | 0.926 | 0.791 | 0.234 | 2.062 | 0.754 | 11.25 | 0.142 | 0.135 | 1.002 | 0.348 | 1.547 | 0.051 | 0.018
196 | 607.23 | 681.48 | 20.71 | 64.014 | 6.567 | 1.878 | 0.28 | 0.231 | 5.205 | 1.498 | 17.988 | 0.182 | 0.144 | 1.234 | 0.184 | 0.267 | 0.089 | 0.239
197 | 661.84 | 750.99 | 17.36 | 64.849 | 8.736 | 6.281 | 1.163 | 0.08 | 9.542 | 0.643 | 6.048 | 0.193 | 0.06 | 0.283 | 0.205 | 1.875 | 0.006 | 0.036
198 | 657.57 | 725.3 | 21.56 | 62.225 | 8.357 | 7.46 | 1.196 | 0.28 | 8.374 | 2.307 | 8.613 | 0.118 | 0.065 | 0.618 | 0.198 | 0.075 | 0.073 | 0.041
199 | 645.64 | 751.19 | 24.15 | 61.612 | 4.882 | 1.715 | 1.029 | 0.141 | 9.351 | 2.281 | 15.797 | 0.003 | 0.189 | 1.862 | 0.092 | 0.845 | 0.058 | 0.143
200 | 667.6 | 707.42 | 21.13 | 65.678 | 9.842 | 2.7 | 1.412 | 0.215 | 6.992 | 2.084 | 8.139 | 0.008 | 0.125 | 1.46 | 0.14 | 0.957 | 0.02 | 0.228